## Sheet1
20004.453 | 0.3389 | -0.01752
15829.126 | 0.34718 | 0.00172
12516.703 | 0.35607 | 0.01962
9909.4424 | 0.36514 | 0.03138
7835.48 | 0.37549 | 0.04435
6217.2461 | 0.38499 | 0.05494
4905.291 | 0.39815 | 0.06558
3881.2737 | 0.41007 | 0.07441
3070.9827 | 0.42138 | 0.08213
2430.7778 | 0.43497 | 0.09232
1923.1537 | 0.45249 | 0.10099
1522.4358 | 0.46577 | 0.10765
1203.8446 | 0.4836 | 0.11578
952.86591 | 0.50046 | 0.12641
754.27557 | 0.52056 | 0.1344
596.71857 | 0.53958 | 0.14458
471.96338 | 0.562 | 0.15328
373.20856 | 0.58377 | 0.16467
295.47278 | 0.60724 | 0.17402
233.87738 | 0.63273 | 0.18574
185.05922 | 0.66 | 0.19932
146.35823 | 0.6903 | 0.21068
115.77804 | 0.72002 | 0.22258
91.6721 | 0.75168 | 0.23608
72.51701 | 0.78443 | 0.2509
57.36816 | 0.82283 | 0.26621
45.3629 | 0.85716 | 0.28129
35.93134 | 0.89109 | 0.30435
28.40909 | 0.92832 | 0.32453
22.48202 | 0.96767 | 0.35332
17.79613 | 1.01036 | 0.39422
14.06813 | 1.06717 | 0.43042
11.1448 | 1.11301 | 0.47959
8.81772 | 1.18564 | 0.52876
6.97545 | 1.28648 | 0.60436
5.5173 | 1.34784 | 0.65937
4.36941 | 1.46745 | 0.71945
3.45686 | 1.58266 | 0.76735
2.73547 | 1.75188 | 0.80042
2.16054 | 1.9274 | 0.87065
1.70952 | 2.05482 | 0.92578
1.35352 | 2.16384 | 0.93833
1.07079 | 2.27359 | 0.91984
0.84734 | 2.38471 | 0.88434
0.67072 | 2.51465 | 0.84562
0.53067 | 2.67566 | 0.81179
0.41976 | 2.89837 | 0.84212
0.33183 | 3.14046 | 0.99529
0.26261 | 3.31472 | 1.27313
0.20791 | 3.35675 | 1.59664
0.16452 | 3.29207 | 1.82464
0.13007 | 3.21382 | 1.91271
0.10309 | 3.24452 | 1.78867
0.08153 | 3.55645 | 1.42585
0.06443 | 4.3036 | 0.99011
0.05102 | 5.92442 | 0.65059
0.04042 | 8.49659 | 1.21658
0.03192 | 11.64158 | 3.72775
0.02528 | 14.72233 | 9.85452
0.01999 | 14.62643 | 24.76374